## Summary
| Inks |  |  |  | Ink Pairs
Reference | A | B | C | D |  | A-C | B-C | B-D
Ink Model | VZBXX070 | VWBXX100 | VYXXX000 | VYAXX043
n (486.13 nm) | 1.551986 | 1.618347 | 1.420016 | 1.47964381 | Δn (486.13 nm) | 0.13197 | 0.198331 | 0.13870319
n (587.56 nm) | 1.544169 | 1.608064 | 1.414773 | 1.469779391 | Δn (587.56 nm) | 0.129396 | 0.193291 | 0.138284609
n (656.27 nm) | 1.541044 | 1.604401 | 1.413023 | 1.465847446 | Δn (656.27 nm) | 0.128021 | 0.191378 | 0.138553554
Vd | 49.73213 | 43.60132 | 59.3126 | 34.05096 | Vgrin | 32.76678 | 27.79965 | 924.14
Pd,f | 0.7144032 | 0.737344 | 0.7497497 | 0.7150014 | (Pdf)Δn | 0.6518106 | 0.724867 | 2.797328
Slope (blue-red) | 0.010942 | 0.013946 | 0.006993 | 0.013796364 | slope (high) - slope (low) | 0.003949 | 0.006953 | 0.000149636
Sellmeier (a) | 0.628054 | 0.100071 | 0.013569 | 0.010124
Sellmeier (b) | 0.019605 | 0.083783 | 0.127968 | 0.119117
Sellmeier (c) | 0.70848 | 1.433033 | 0.965977 | 1.095714
Sellmeier (d) | 0.005 | 0.005 | 0.005 | 0.014802
Tg (oC) | 150 | 150 | 150 | 150
dn/dT (10^-5) | -7.8 | -9.4 | -10.1 | -7
Density | 1.323 | 1.5937 | 1.48064 | 1.59456248
CTE x 10-6 | 13.7 | 16.9 | 25.7 | 15
Wavelength | nλ | nλ | nλ | nλ
440 | 1.557589 | 1.627096 | 1.425346 | 1.487546916
450 | 1.556211 | 1.62481 | 1.423832 | 1.485468234
460 | 1.554932 | 1.62277 | 1.422563 | 1.483668091
470 | 1.553741 | 1.620937 | 1.421479 | 1.482024108
480 | 1.552631 | 1.619283 | 1.420537 | 1.480516484
486.13 | 1.551986 | 1.618347 | 1.420016 | 1.47964381
490 | 1.551594 | 1.617782 | 1.41971 | 1.479128741
500 | 1.550624 | 1.616413 | 1.418975 | 1.477847042
510 | 1.549716 | 1.615161 | 1.418316 | 1.476659672
520 | 1.548863 | 1.61401 | 1.417722 | 1.475556633
530 | 1.548062 | 1.61295 | 1.417182 | 1.474529339
540 | 1.547308 | 1.611971 | 1.41669 | 1.473570363
550 | 1.546598 | 1.611062 | 1.416238 | 1.472677474
560 | 1.545928 | 1.610219 | 1.415822 | 1.471839839
570 | 1.545296 | 1.609433 | 1.415437 | 1.47105269
580 | 1.544698 | 1.6087 | 1.41508 | 1.470311793
587.56 | 1.544169 | 1.608064 | 1.414773 | 1.469779391
590 | 1.544131 | 1.608014 | 1.414748 | 1.469613374
600 | 1.543595 | 1.607371 | 1.414438 | 1.468954058
610 | 1.543086 | 1.606768 | 1.414148 | 1.46833082
620 | 1.542603 | 1.6062 | 1.413877 | 1.467740933
630 | 1.542144 | 1.605666 | 1.413622 | 1.467181941
640 | 1.541707 | 1.605162 | 1.413382 | 1.466651618
650 | 1.541292 | 1.604687 | 1.413156 | 1.466147947
656.27 | 1.541044 | 1.604401 | 1.413023 | 1.465847446
660 | 1.540896 | 1.604237 | 1.412943 | 1.465670605
670 | 1.540518 | 1.603811 | 1.412741 | 1.465216154
680 | 1.540158 | 1.603407 | 1.41255 | 1.464783107
690 | 1.539814 | 1.603024 | 1.412369 | 1.464370098
700 | 1.539485 | 1.602659 | 1.412197 | 1.463975872
710 | 1.53917 | 1.602313 | 1.412034 | 1.463599274
720 | 1.53887 | 1.601984 | 1.411879 | 1.463239237
730 | 1.538581 | 1.60167 | 1.411731 | 1.462894779
740 | 1.538305 | 1.60137 | 1.41159 | 1.462564989
750 | 1.53804 | 1.601084 | 1.411455 | 1.462249025
760 | 1.537786 | 1.600811 | 1.411327 | 1.461946103
770 | 1.537543 | 1.60055 | 1.411204 | 1.46165619
780 | 1.537308 | 1.6003 | 1.411086 | 1.461377826
790 | 1.537083 | 1.600061 | 1.410974 | 1.461110397
800 | 1.536867 | 1.599832 | 1.410866 | 1.460853325
810 | 1.536659 | 1.599612 | 1.410763
820 | 1.536458 | 1.599401 | 1.410664
830 | 1.536265 | 1.599199 | 1.410569
840 | 1.536079 | 1.599004 | 1.410477
850 | 1.5359 | 1.598817 | 1.410389
860 | 1.535727 | 1.598638 | 1.410305
870 | 1.53556 | 1.598465 | 1.410224
880 | 1.535399 | 1.598298 | 1.410145
890 | 1.535244 | 1.598138 | 1.41007
900 | 1.535094 | 1.597983 | 1.409997
910 | 1.534949 | 1.597834 | 1.409927
920 | 1.534808 | 1.59769 | 1.409859
935 | 1.534606 | 1.597484 | 1.409762
945 | 1.534477 | 1.597352 | 1.4097
955 | 1.534352 | 1.597225 | 1.40964
965 | 1.534231 | 1.597102 | 1.409582
975 | 1.534114 | 1.596983 | 1.409526
985 | 1.534 | 1.596867 | 1.409472
995 | 1.53389 | 1.596756 | 1.40942
1005 | 1.533783 | 1.596648 | 1.409369
1015 | 1.53368 | 1.596544 | 1.40932
1025 | 1.533579 | 1.596442 | 1.409272
1035 | 1.533481 | 1.596344 | 1.409226
1045 | 1.533387 | 1.596249 | 1.409181
1050 | 1.53334 | 1.596203 | 1.409159
1100 | 1.532911 | 1.595774 | 1.408957
1200 | 1.532211 | 1.59508 | 1.408629
1300 | 1.531668 | 1.594546 | 1.408376
1350 | 1.531441 | 1.594324 | 1.408271
1400 | 1.531239 | 1.594126 | 1.408178
1500 | 1.530893 | 1.59379 | 1.408018
1550 | 1.530745 | 1.593646 | 1.40795
1650 | 1.530488 | 1.593398 | 1.407833
1800 | 1.530181 | 1.593102 | 1.407692
2000 | 1.529874 | 1.592808 | 1.407552
2250 | 1.5296 | 1.592547 | 1.407428
2500 | 1.529404 | 1.59236 | 1.407339
Vd | 49.73213 | 43.60132 | 59.3126 | 34.05096
Pd,f number | 0.7144032 | 0.737344 | 0.7497497 | 0.7150014
Slope (blue-red)-red) | 0.010942 | 0.013946 | 0.006993 | 0.013796364

## Design 1 Inks
Nanovox Proprietary Information |  |  | Used in: | Design 1 | Status: | Currently available
|  | A | C
|  | High Index | Low Index
| Model | VZBXX070 | VYXXX000 | [9 empty] | Sellmeier Coefficients
| Wavelength | nλ | nλ | Δnλ |  |  |  | Reference | Ink Model | n (587 nm) | Vd | Pd,f | a | b | c | d | Tg (deg C) | dn/dT (20C-50C)* | Density
| 440 | 1.557589 | 1.425346 | 0.1322427 |  |  | Design#1 High Index | A | VZBXX070 | 1.544169 | 49.73213 | 0.7144032 | 0.628054 | 0.019605 | 0.70848 | 0.005 | 150 | -7.8 | 1.323
| 450 | 1.556211 | 1.423832 | 0.1323788 |  |  | Design#1 (and 2) Low Index | C | VYXXX000 | 1.414773 | 59.3126 | 0.7497497 | 0.013569 | 0.127968 | 0.965977 | 0.005 | 150 | -10.1 | 1.48064
| 460 | 1.554932 | 1.422563 | 0.1323682 | [5 empty] | Δn (587 nm) | VGRIN (587 nm) | Pf,d GRIN
| 470 | 1.553741 | 1.421479 | 0.1322622 |  |  | Combined (High and Low index) |  | (from above) | 0.129396 | 32.76678 | 0.03534653
| 480 | 1.552631 | 1.420537 | 0.1320936
| 486.13 | 1.551986 | 1.420016 | 0.13197
| 490 | 1.551594 | 1.41971 | 0.1318845
| 500 | 1.550624 | 1.418975 | 0.1316497
| 510 | 1.549716 | 1.418316 | 0.1313996 | [7 empty] | *estimated that this is true (20C-50C)
| 520 | 1.548863 | 1.417722 | 0.1311413
| 530 | 1.548062 | 1.417182 | 0.1308797
| 540 | 1.547308 | 1.41669 | 0.1306186
| 550 | 1.546598 | 1.416238 | 0.1303604
| 560 | 1.545928 | 1.415822 | 0.1301067
| 570 | 1.545296 | 1.415437 | 0.1298589
| 580 | 1.544698 | 1.41508 | 0.1296177 | [8 empty] | 1 | 0.5 | 0.1 | 0
| 587.56 | 1.544169 | 1.414773 | 0.129396 | [6 empty] | 1.5 | 1.1 | 1.5 | 1.3 | 1.14 | 1.1
| 590 | 1.544131 | 1.414748 | 0.1293836 | [8 empty] | 1.5 | 1.315295 | 1.146298 | 1.1
| 600 | 1.543595 | 1.414438 | 0.129157
| 610 | 1.543086 | 1.414148 | 0.1289378
| 620 | 1.542603 | 1.413877 | 0.1287262
| 630 | 1.542144 | 1.413622 | 0.128522
| 640 | 1.541707 | 1.413382 | 0.1283253
| 650 | 1.541292 | 1.413156 | 0.1281356
| 656.27 | 1.541044 | 1.413023 | 0.128021
| 660 | 1.540896 | 1.412943 | 0.127953
| 670 | 1.540518 | 1.412741 | 0.1277771
| 680 | 1.540158 | 1.41255 | 0.1276078
| 690 | 1.539814 | 1.412369 | 0.1274448
| 700 | 1.539485 | 1.412197 | 0.1272878
| 710 | 1.53917 | 1.412034 | 0.1271366
| 720 | 1.53887 | 1.411879 | 0.126991
| 730 | 1.538581 | 1.411731 | 0.1268507
| 740 | 1.538305 | 1.41159 | 0.1267156
| 750 | 1.53804 | 1.411455 | 0.1265853
| 760 | 1.537786 | 1.411327 | 0.1264598
| 770 | 1.537543 | 1.411204 | 0.1263387
| 780 | 1.537308 | 1.411086 | 0.126222
| 790 | 1.537083 | 1.410974 | 0.1261094
| 800 | 1.536867 | 1.410866 | 0.1260007
| 810 | 1.536659 | 1.410763 | 0.1258957
| 820 | 1.536458 | 1.410664 | 0.1257944
| 830 | 1.536265 | 1.410569 | 0.1256966
| 840 | 1.536079 | 1.410477 | 0.125602
| 850 | 1.5359 | 1.410389 | 0.1255106
| 860 | 1.535727 | 1.410305 | 0.1254222
| 870 | 1.53556 | 1.410224 | 0.1253368
| 880 | 1.535399 | 1.410145 | 0.1252541
| 890 | 1.535244 | 1.41007 | 0.1251741
| 900 | 1.535094 | 1.409997 | 0.1250967
| 910 | 1.534949 | 1.409927 | 0.1250217
| 920 | 1.534808 | 1.409859 | 0.124949
| 935 | 1.534606 | 1.409762 | 0.1248443
| 945 | 1.534477 | 1.4097 | 0.1247771
| 955 | 1.534352 | 1.40964 | 0.124712
| 965 | 1.534231 | 1.409582 | 0.1246489
| 975 | 1.534114 | 1.409526 | 0.1245876
| 985 | 1.534 | 1.409472 | 0.1245281
| 995 | 1.53389 | 1.40942 | 0.1244704
| 1005 | 1.533783 | 1.409369 | 0.1244144
| 1015 | 1.53368 | 1.40932 | 0.12436
| 1025 | 1.533579 | 1.409272 | 0.1243071
| 1035 | 1.533481 | 1.409226 | 0.1242557
| 1045 | 1.533387 | 1.409181 | 0.1242058
| 1050 | 1.53334 | 1.409159 | 0.1241814
| 1100 | 1.532911 | 1.408957 | 0.1239547
| 1200 | 1.532211 | 1.408629 | 0.1235824
| 1300 | 1.531668 | 1.408376 | 0.1232919
| 1350 | 1.531441 | 1.408271 | 0.12317
| 1400 | 1.531239 | 1.408178 | 0.1230609
| 1500 | 1.530893 | 1.408018 | 0.1228744
| 1550 | 1.530745 | 1.40795 | 0.1227943
| 1650 | 1.530488 | 1.407833 | 0.1226553
| 1800 | 1.530181 | 1.407692 | 0.1224885
| 2000 | 1.529874 | 1.407552 | 0.1223216
| 2250 | 1.5296 | 1.407428 | 0.1221722
| 2500 | 1.529404 | 1.407339 | 0.1220653
| Pd,f number | 0.7144032 | 0.7497497
| ΔPd,f number | 0.03534653
| Vgrin | 32.76678
| Vd | 49.73213 | 59.3126
() = 1+ +
𝑛^2(λ) = 1+ 𝑎λ2/(λ2−𝑏) + 𝑐λ2/(λ2−𝑑)

## Design 2 Inks
Nanovox Proprietary Information |  |  | Used in: | Design 2 | Status: | Q1 2023
|  | B | C
|  | High Index | Low Index
| Model | VWBXX100 | VYXXX000 | [9 empty] | Sellmeier Coefficients
| Wavelength | nλ | nλ | Δnλ |  |  |  | Reference | Ink Model | n (587 nm) | vd | Pd,f | a | b | c | d | Tg (deg C) | dn/dT | Density (g/cc)
| 440 | 1.627096 | 1.425346 | 0.2017503 |  |  | Design#2 (and achromatic) High Index | B | VWBXX100 | 1.608064 | 43.60132 | 0.737344 | 0.100071 | 0.083783 | 1.433033 | 0.005 | 150 | -9.4 | 1.5937
| 450 | 1.62481 | 1.423832 | 0.2009776 |  |  | Design#2 (and # 1) Low Index | C | VYXXX000 | 1.414773 | 59.3126 | 0.7497497 | 0.013569 | 0.127968 | 0.965977 | 0.005 | 150 | -10.1 | 1.48064
| 460 | 1.62277 | 1.422563 | 0.2002063 | [5 empty] | Δn (587 nm) | VGRIN (587 nm) | Pf,d GRIN
| 470 | 1.620937 | 1.421479 | 0.1994588 |  |  | Combined (High and Low index) |  | (from above) | 0.193291 | 27.79965 | 0.01240571
| 480 | 1.619283 | 1.420537 | 0.1987458
| 486.13 | 1.618347 | 1.420016 | 0.198331
| 490 | 1.617782 | 1.41971 | 0.198072
| 500 | 1.616413 | 1.418975 | 0.1974385
| 510 | 1.615161 | 1.418316 | 0.1968445 | [9 empty] | *estimated that this holds true (20C-80C)
| 520 | 1.61401 | 1.417722 | 0.1962883
| 530 | 1.61295 | 1.417182 | 0.1957678
| 540 | 1.611971 | 1.41669 | 0.1952807
| 550 | 1.611062 | 1.416238 | 0.1948246
| 560 | 1.610219 | 1.415822 | 0.1943972
| 570 | 1.609433 | 1.415437 | 0.1939962
| 580 | 1.6087 | 1.41508 | 0.1936198
| 587.56 | 1.608064 | 1.414773 | 0.193291
| 590 | 1.608014 | 1.414748 | 0.1932659
| 600 | 1.607371 | 1.414438 | 0.192933
| 610 | 1.606768 | 1.414148 | 0.1926193
| 620 | 1.6062 | 1.413877 | 0.1923235
| 630 | 1.605666 | 1.413622 | 0.1920443
| 640 | 1.605162 | 1.413382 | 0.1917803
| 650 | 1.604687 | 1.413156 | 0.1915305
| 656.27 | 1.604401 | 1.413023 | 0.191378
| 660 | 1.604237 | 1.412943 | 0.191294
| 670 | 1.603811 | 1.412741 | 0.1910697
| 680 | 1.603407 | 1.41255 | 0.1908568
| 690 | 1.603024 | 1.412369 | 0.1906546
| 700 | 1.602659 | 1.412197 | 0.1904623
| 710 | 1.602313 | 1.412034 | 0.1902793
| 720 | 1.601984 | 1.411879 | 0.190105
| 730 | 1.60167 | 1.411731 | 0.1899389
| 740 | 1.60137 | 1.41159 | 0.1897804
| 750 | 1.601084 | 1.411455 | 0.189629
| 760 | 1.600811 | 1.411327 | 0.1894844
| 770 | 1.60055 | 1.411204 | 0.1893461
| 780 | 1.6003 | 1.411086 | 0.1892137
| 790 | 1.600061 | 1.410974 | 0.189087
| 800 | 1.599832 | 1.410866 | 0.1889655
| Pd,f number | 0.737344 | 0.7497497
| ΔPd,f number | 0.01240571
| Vgrin |  |  | 27.79965
| Vd | 43.60132 | 59.3126
| Density ρ, g/cc | 1.323 | 1.48064
() = 1+ +
𝑛^2(λ) = 1+ 𝑎λ2/(λ2−𝑏) + 𝑐λ2/(λ2−𝑑)

## Achromatic Inks
Nanovox Proprietary Information |  |  | Used in: | Design Studies | Status: | Q3 2023
|  | B | D
|  | High Index | Low Index
| Model | VWBXX100 | VYAXX043 | [9 empty] | Sellmeier Coefficients
| Wavelength | nλ | nλ | Δnλ |  |  |  | Reference | Ink Model | n (587 nm) | vd | Pd,f | a | b | c | d | Tg (deg C) | dn/dT | Density (g/cc)
| 440 | 1.627096 | 1.487546916 | 0.1395495 |  |  | Achromatic (and Design #2) High Index | B | VWBXX100 | 1.608064 | 43.60132 | 0.737344 | 0.100071 | 0.083783 | 1.433033 | 0.005 | 150 | -9.4 | 1.5937
| 450 | 1.62481 | 1.485468234 | 0.1393416 |  |  | Achromatic Low Index | D | VYAXX043 | 1.469779391 | 34.05096 | 0.7150014 | 0.010124 | 0.119117 | 1.095714 | 0.014802 | 150 | -7 | 1.59456248
| 460 | 1.62277 | 1.483668091 | 0.1391015 | [5 empty] | Δn (587 nm) | VGRIN | Pf,d GRIN
| 470 | 1.620937 | 1.482024108 | 0.1389133 |  |  | Combined (High and Low index) |  | (from above) | 0.138284609 | 924.14 | -0.02234268
| 480 | 1.619283 | 1.480516484 | 0.1387665
| 486.13 | 1.618347 | 1.47964381 | 0.13870319
| 490 | 1.617782 | 1.479128741 | 0.1386529
| 500 | 1.616413 | 1.477847042 | 0.138566
| 510 | 1.615161 | 1.476659672 | 0.1385009 | [7 empty] | *estimated that this holds true (20C-80C)
| 520 | 1.61401 | 1.475556633 | 0.1384536
| 530 | 1.61295 | 1.474529339 | 0.1384209
| 540 | 1.611971 | 1.473570363 | 0.1384002
| 550 | 1.611062 | 1.472677474 | 0.138385
| 560 | 1.610219 | 1.471839839 | 0.138379
| 570 | 1.609433 | 1.47105269 | 0.1383803
| 580 | 1.6087 | 1.470311793 | 0.1383878
| 587.56 | 1.608064 | 1.469779391 | 0.138284609
| 590 | 1.608014 | 1.469613374 | 0.1384003
| 600 | 1.607371 | 1.468954058 | 0.1384169
| 610 | 1.606768 | 1.46833082 | 0.1384368
| 620 | 1.6062 | 1.467740933 | 0.1384594
| 630 | 1.605666 | 1.467181941 | 0.1384842
| 640 | 1.605162 | 1.466651618 | 0.1385108
| 650 | 1.604687 | 1.466147947 | 0.1385386
| 656.27 | 1.604401 | 1.465847446 | 0.138553554
| 660 | 1.604237 | 1.465670605 | 0.138566
| 670 | 1.603811 | 1.465216154 | 0.1385945
| 680 | 1.603407 | 1.464783107 | 0.1386237
| 690 | 1.603024 | 1.464370098 | 0.1386535
| 700 | 1.602659 | 1.463975872 | 0.1386836
| 710 | 1.602313 | 1.463599274 | 0.1387139
| 720 | 1.601984 | 1.463239237 | 0.1387444
| 730 | 1.60167 | 1.462894779 | 0.1387747
| 740 | 1.60137 | 1.462564989 | 0.138805
| 750 | 1.601084 | 1.462249025 | 0.1388351
| 760 | 1.600811 | 1.461946103 | 0.1388649
| 770 | 1.60055 | 1.46165619 | 0.1388937
| 780 | 1.6003 | 1.461377826 | 0.1389222
| 790 | 1.600061 | 1.461110397 | 0.1389505
| 800 | 1.599832 | 1.460853325 | 0.1389784
| Pd,f number | 0.737344 | 0.7150014
| ΔPd,f number | -0.02234268
| Vgrin |  |  | 924.14
| Vd | 43.60132 | 34.05096
| Density ρ, g/cc | 1.5937 | 1.59456248
() = 1+ +
𝑛^2(λ) = 1+ 𝑎λ2/(λ2−𝑏) + 𝑐λ2/(λ2−𝑑)

## Sellmeier Models
Nanovox Proprietary Information |  |  | Sellmeier Coefficients
|  |  | a | b | c | d
| Design#1 High Index | VZBXX070 | 0.628054 | 0.019605 | 0.70848 | 0.005
| Design#2 High Index | VWBXX100 | 0.100071 | 0.083783 | 1.433033 | 0.005
| Design 1 & 2 Low Index | VYXXX000 | 0.013569 | 0.127968 | 0.965977 | 0.005
| Achromatic Ink low index | VYAXX043 | 0.010124 | 0.119117 | 1.095714 | 0.014802
() = 1+ +
𝑛^2(λ) = 1+ 𝑎λ2/(λ2−𝑏) + 𝑐λ2/(λ2−𝑑)